## Figure 2C
Homogenizer Probe Diameter (mm) | 7 | 20
Batch 1 Hydrodynamic Diameter (nm) | 149.1 | 181.3
Batch 2 Hydrodynamic Diameter (nm) | 138.1 | 138.7
Batch 3 Hydrodynamic Diameter (nm) | 153 | 183
Average Size | 146.7333 | 167.6667
Standard Deviation | 7.726793 | 25.10027

## Figure 2D
Homogenization Time (min) | 0 | 5 | 15
Temperature (℃) (bench-scale, 20mm probe, batch #1) | 19 | - | 31
Temperature (℃) (bench-scale, 20mm probe, batch #2) | 19 | - | 33
Temperature (℃) (bench-scale, 20mm probe, batch #3) | 19 | - | 33.5
Average | 19 | - | 32.5
Standard Deviation | 0 | - | 1.322876
Temperature (℃) (small-scale, 20mm probe, batch #1) | 18.5 | 54 | 78
Temperature (℃) (small-scale, 20mm probe, batch #2) | 18.5 | 57 | 75
Temperature (℃) (small-scale, 20mm probe, batch #3) | 18.5 | 56.5 | 76
Average | 18.5 | 55.83333 | 76.33333
Standard Deviation | 0 | 1.607275 | 1.527525
Temperature (℃) (small-scale, 7mm probe, batch #1) | 18.5 | 46 | 67
Temperature (℃) (small-scale, 7mm probe, batch #2) | 18.5 | 45.5 | 69
Temperature (℃) (small-scale, 7mm probe, batch #3) | 18.5 | 45 | 71
Average | 18.5 | 45.5 | 69
Standard Deviation | 0 | 0.5 | 2

## Figure 2E
Homogenization Time (min) | 5 | 10 | 15
Hydrodynamic Diameter (nm) (bench-scale, 20mm probe, batch #1) | - | - | 175.3
Hydrodynamic Diameter (nm) (bench-scale, 20mm probe, batch #2) | - | - | 166.6
Hydrodynamic Diameter (nm) (bench-scale, 20mm probe, batch #3) | - | - | 178.8
Average |  |  | 173.5667
Standard Deviation |  |  | 6.281985
Hydrodynamic Diameter (nm) (small-scale, 7mm probe, batch #1) | 144.1 | 186.9 | 198.1
Hydrodynamic Diameter (nm) (small-scale, 7mm probe, batch #2) | 178.8 | 168.1 | 187.6
Hydrodynamic Diameter (nm) (small-scale, 7mm probe, batch #3) | 183.2 | 191.4 | 169
Average | 168.7 | 182.1333 | 184.9
Standard Deviation | 21.41752 | 12.35975 | 14.73669

## Figure 2F
Sonication Time (sec) | 5 | 10 | 15 | 20 | 60
Temperature (℃) (bench-scale, 20mm probe, batch #1) |  |  |  |  | 187.2
Temperature (℃) (bench-scale, 20mm probe, batch #2) |  |  |  |  | 188.2
Temperature (℃) (bench-scale, 20mm probe, batch #3) |  |  |  |  | 167.9
Temperature (℃) (small-scale, 7mm probe, batch #1) | 179.2 | 164.6 | 172.9 | 253.4
Temperature (℃) (small-scale, 7mm probe, batch #2) | 167.6 | 173.4 | 154.6 | 244.1
Temperature (℃) (small-scale, 7mm probe, batch #3) | 202.3 | 187.4 | 159.5 | 254.8
Average Size | 183.0333 | 175.1333 | 162.3333 | 250.7667 | 181.1
Standard Deviation | 17.66475 | 11.49841 | 9.473296 | 5.815783 | 11.44246

## Figure 2G
Sonication Time Cycles + Rest (sec) | 0 | 15 | 45 | 60 | 90 | 105 | 135 | 150 | 180 | 195 | 210 | 240 | 300 | 330 | 390 | 420
Temperature (℃) (bench-scale, 20mm probe, batch #1) | 18.5 | - | - | 28 | 28 | - | - | 37 | 37 | - | 39.5 | 39.5 | 44 | 44 | 46.5 | 46.5
Temperature (℃) (bench-scale, 20mm probe, batch #2) | 18.5 | - | - | 29 | 29 | - | - | 37.5 | 37.5 | - | 39 | 39 | 44.5 | 44.5 | 46.5 | 46.5
Temperature (℃) (bench-scale, 20mm probe, batch #3) | 18.5 | - | - | 28 | 28 | - | - | 38 | 38 | - | 39.5 | 39.5 | 44 | 44 | 47 | 47
Average | 18.5 | - | - | 28.33333 | 28.33333 | - | - | 37.5 | 37.5 | - | 39.33333 | 39.33333 | 44.16667 | 44.16667 | 46.66667 | 46.66667
Standard Deviation | 0 | - | - | 0.5773503 | 0.5773503 | - | - | 0.5 | 0.5 | - | 0.2886751 | 0.2886751 | 0.2886751 | 0.2886751 | 0.2886751 | 0.2886751
Temperature (℃) (small-scale, 7mm probe, batch #1) | 18.5 | 48 | 48 | 50 | 50 | 50.5 | 50.5 | 48 | 48 | 45 | 45
Temperature (℃) (small-scale, 7mm probe, batch #2) | 18.5 | 47.5 | 47.5 | 50 | 50 | 51 | 51 | 49 | 49 | 45.5 | 45.5
Temperature (℃) (small-scale, 7mm probe, batch #3) | 18.5 | 48 | 48 | 50.5 | 50.5 | 51 | 50.5 | 48.5 | 48 | 46 | 46
Average | 18.5 | 47.83333 | 47.83333 | 50.16667 | 50.16667 | 50.83333 | 50.66667 | 48.5 | 48.33333 | 45.5 | 45.5
Standard Deviation | 0 | 0.2886751 | 0.2886751 | 0.2886751 | 0.2886751 | 0.2886751 | 0.2886751 | 0.5 | 0.5773503 | 0.5 | 0.5

## Figure 2H
Nanoparticle Concentration (particles/mL)
Bench-scale, 20mm probe, batch #1 | 514000000
Bench-scale, 20mm probe, batch #2 | 228000000
Bench-scale, 20mm probe, batch #3 | 201000000
Average | 314333333.3
Standard Deviation | 173442593.8
Small-scale, 7mm probe, batch #1 | 1810000000
Small-scale, 7mm probe, batch #2 | 1420000000
Small-scale, 7mm probe, batch #3 | 1120000000
Average | 1450000000
Standard Deviation | 345976877.8

## Figure 2I
Reaction Time (hours) | 2 | 2.5 | 3 | 4
Diameter (nm) (bench-scale, 20mm probe, batch #1) |  | 185.6
Diameter (nm) (bench-scale, 20mm probe, batch #2) |  | 196.6
Diameter (nm) (bench-scale, 20mm probe, batch #3) |  | 183.6
Diameter (nm) (small-scale, 7mm probe, batch #1) | 181.1 |  | 218.7 | 212.3
Diameter (nm) (small-scale, 7mm probe, batch #2) | 187.1 |  | 226.5 | 267.3
Diameter (nm) (small-scale, 7mm probe, batch #3) | 167.8 |  | 211.2 | 225.3
Average | 178.6667 | 188.6 | 218.8 | 234.9667
Standard Deviation | 9.877415 | 7 | 7.65049 | 28.74601

## Figure 2J
Reaction Time (hours) | 2 | 2.5 | 3 | 4
Swelling Ratio (bench-scale, 20mm probe, batch #1) |  | 5.46
Swelling Ratio (bench-scale, 20mm probe, batch #2) |  | 5.81
Swelling Ratio (bench-scale, 20mm probe, batch #3) |  | 5.7
Swelling Ratio (small-scale, 7mm probe, batch #1) | 5.82 |  | 5.37 | 5.46
Swelling Ratio (small-scale, 7mm probe, batch #2) | 5.79 |  | 5.28 | 5.38
Swelling Ratio (small-scale, 7mm probe, batch #3) | 5.85 |  | 5.39 | 5.35
Average | 5.82 | 5.656667 | 5.346667 | 5.396667
Standard Deviation | 0.03 | 0.1789786 | 0.05859465 | 0.05686241

## Figure 3
Reaction Time (hours) | 2 | 2.5 | 3 | 4
Intrachain (angstrom) (bench-scale, 20mm probe, batch #1) |  | 102.0257
Intrachain (angstrom) (bench-scale, 20mm probe, batch #2) |  | 100.7051
Intrachain (angstrom) (bench-scale, 20mm probe, batch #3) |  | 97.8068
Intrachain (angstrom) (small-scale, 7mm probe, batch #1) | 100.9691 |  | 89.1685 | 91.516
Intrachain (angstrom) (small-scale, 7mm probe, batch #2) | 100.1774 |  | 86.8272 | 89.429
Intrachain (angstrom) (small-scale, 7mm probe, batch #3) | 101.7614 |  | 89.6896 | 88.6477
Average | 100.9693 | 100.1792 | 88.56177 | 89.86423
Standard Deviation | 0.792 | 2.158056 | 1.524607 | 1.482854
Interchain (angstrom) (bench-scale, 20mm probe, batch #1) |  | 217.4205
Interchain (angstrom) (bench-scale, 20mm probe, batch #2) |  | 215.8248
Interchain (angstrom) (bench-scale, 20mm probe, batch #3) |  | 212.3208
Interchain (angstrom) (small-scale, 7mm probe, batch #1) | 216.1438 |  | 201.8644 | 204.7077
Interchain (angstrom) (small-scale, 7mm probe, batch #2) | 215.1871 |  | 199.0275 | 202.18
Interchain (angstrom) (small-scale, 7mm probe, batch #3) | 217.1012 |  | 202.4957 | 201.2334
Average | 216.144 | 215.1887 | 201.1292 | 202.707
Standard Deviation | 0.95705 | 2.608678 | 1.847293 | 1.796111

## Figure 5
| Concentration (particles/mL) at 0 years post synthesis | Concentration (particles/mL) at 3 years post synthesis | Hydrodynamic Diameter (nm) at 0 years post synthesis | Hydrodynamic Diameter (nm) at 3 years post synthesis
Bench-Scale Batch 1 | 514000000 | 640000000 | 185.6 | 195.8
Bench-Scale Batch 2 | 228000000 | 539000000 | 198.7 | 167.7
Bench-Scale Batch 3 | 201000000 | 498000000 | 183.2 | 173.8
Average | 314333333.3 | 559000000 | 189.1667 | 179.1
Standard Deviation | 173442593.8 | 73082145.6 | 8.342861 | 14.78073
Small-Scale Batch 1 | 1810000000 | 1220000000 | 181.1 | 167.5
Small-Scale Batch 2 | 1420000000 | 1780000000 | 187.1 | 193.2
Small-Scale Batch 3 | 1120000000 | 2100000000 | 167.8 | 193.2
Average | 1450000000 | 1700000000 | 178.6667 | 184.6333
Standard Deviation | 345976877.8 | 445421149.0 | 9.877415 | 14.8379

## Figure 6
| Trial 1 (% viability) | Trial 2 (% viability) | Trial 3 (% viability) | Average (%) | Standard Deviation (%)
(B) No Treatment | 98.9 | 99.9 | 91.05 | 96.61667 | 4.846734
(C) PEGDA 575 | 5.76 | 2.55 | 7.27 | 5.193333 | 2.410484
(D) PEGDA 2000 | 99.7 | 98.5 | 97.5 | 98.56667 | 1.101514
(E) NVP | 99.85 | 95.51 | 99.08 | 98.14667 | 2.31565
(F) V-50 | 68.06 | 91.16 | 75.37 | 78.19667 | 11.80657
(G) Sodium Chloride | 83.9 | 68.69 | 75.37 | 75.98667 | 7.623728
(H) Emulsion 575 | 18.33 | 6.89 | 12.76 | 12.66 | 5.720656
(I) Emulsion 2000 | 78.02 | 78.23 | 78.76 | 78.33667 | 0.3813572

## Figure 7
| Plate 1 | Plate 2 | Plate 3 | Plate 4
FITC-NP % Area | 44.01224508 | 33.80970162 | 23.73482415 | 40.6676254